## STACK
LAMINATE STACK CALCULATOR
No. | Fiber | Matrix | f | Ply angle | Thickness |  |  | LAMINATE LOADING ANGLE = | 90
1 | Kevlar 49 | PEEK | 0.3 | 45 | 1
2 | Kevlar 49 | PEEK | 0.3 | -45 | 1
3 | Kevlar 49 | PEEK | 0.3 | 90 | 1 |  | TO USE: Enter the lamina properties
4 | E-Glass | Epoxy | 0.5 | 0 | 0 |  | for each individual lamina on the
5 | E-Glass | Epoxy | 0.5 | 0 | 0 |  | respective worksheets. The input data
6 | E-Glass | Epoxy | 0.5 | 0 | 0 |  | areas are highlighted in YELLOW.
7 | E-Glass | Epoxy | 0.5 | 0 | 0 |  | Enter the ply angles (relative to the
8 | E-Glass | Epoxy | 0.5 | 0 | 0 |  | reference direction) on this sheet, and
9 | E-Glass | Epoxy | 0.5 | 0 | 0 |  | the thickness of each ply, as well as
10 | E-Glass | Epoxy | 0.5 | 0 | 0 |  | the angle of loading of the laminate
|  |  |  | SUM OF t = | 3 |  | relative to the reference direction.
The results are calculated below for the
| STIFFNESS MATRIX BY SUMMATION: | [5 empty] | laminate, and are given for each
lamina on the respective worksheets.
|  |  |  | 24.51843 | 7.844724 | 0
|  |  | [Cg] = | 7.844724 | 12.6465 | 0
|  |  |  | 0 | 0 | 8.258883
COMPLIANCE MATRIX BY INVERSION:
scaling factor
|  |  |  | 50.88466 | -31.56415 | 0
|  |  | [Sg] = | -31.56415 | 98.65273 | 0 | 0.001 | [1/GPa]
|  |  |  | 0 | 0 | 121.0817
|  |  |  | DELTA = | 2052.603
MECHANICAL PROPERTIES OF THE LAMINATE:
|  |  | Ex [GPa] = | 19.65229
|  |  | Ey [GPa] = | 10.13657
|  |  | Gxy [GPa] = | 8.258883
|  |  | NUxy = | 0.6203077
|  |  | NUyx = | 0.3199521
|  |  | ETAxyx = | 0
|  |  | ETAxyy = | 0

## Lamina 1
| Material | Density [Mg/m^3] | Youngs Mod [GPa] | Poisson Ratio | Shear Mod [GPa] | Bulk Mod [GPa]
Fiber: | Kevlar 49 | 1.45 | 130 | 0.35 | 48.14815 | 144.4444
Matrix: | PEEK | 1.29 | 3.6 | 0.3 | 1.384615 | 3
[5 empty] | (estimated) | (estimated)
FIBER VOLUME FRACTION= |  | 0.3 |  | LAMINA THICKNESS [length units] = | 1
|  |  |  | Angle,PHI, rel. to ref. [degrees] = | 45
|  | E1 (equal stress approximation) = | 41.52 | GPa | E1/E2 = | 6.433706
|  | E2 (equal strain approximation) = | 5.082537 | GPa
|  | E2 (Halpin-Tsai approximation) = | 6.453512 | GPa | ETA = | 0.9461078
| Xi = | 1
|  | G12 (SLAB equal stress spprox.) = | 1.95394 | GPa
|  | G13 (SLAB equal strain approx.) = | 15.41368 | GPa
|  | G12 (Halpin-Tsai approximation) = | 2.478859 | GPa | ETA = | 0.9440929
| Xi = | 1
|  | G23 (using HT & G-E relationship) = | 2.233619 | GPa
NOTE: Checked against Hull and Clyne with
|  | K (hydrostatic approximation) = | 4.247903 | GPa | f = 0.5, and Fiber: E-glass (E = 70, NU = 0.22),
Matrix: Epoxy (E =4.5, NU = 0.39).
Matches results of Figures 5.4a, 5.5, 5.7.
|  | NU12 (equal strain approximation) = | 0.315
|  | NU21 (using HT & NU-E relationship) = | 0.04896089
|  | NU23 (hydrostatic approximation) = | 0.4446315
|  | Weight fraction of fibers = | 0.3251121
|  | Density of composite = | 1.342018 | Mg/m^3
ON-AXIS LOADING
scaling factor:
|  |  | 24.08478 | -7.586705 | 0
|  | Plane-stress orthotropic lamina [S] = | -7.586705 | 154.9544 | 0 | 0.001 | [1/GPa]
|  |  | 0 | 0 | 403.4114
scaling factor:
|  |  | 42.17038 | 2.064699 | 0
|  | Plane-stress orthotropic lamina [C] = | 2.064699 | 6.554601 | 0 | 1 | [GPa]
|  |  | 0 | 0 | 2.478859
OFF-AXIS LOADING |  | c = | 0.7071068 | c^2 = | 0.5 | c^3 = | 0.3535534
|  | s = | -0.7071068 | s^2 = | 0.5 | s^3 = | -0.3535534
| Ply/load Angle [degrees] = | -45 |  |  |  | scaling factor:
|  |  | 141.8193 | -59.88641 | 65.43481
|  | Plane-stress orthotropic lamina [S-bar] = | -59.88641 | 141.8193 | 65.43481 | 0.001 | [1/GPa]
|  |  | 65.43481 | 65.43481 | 194.2126
scaling factor:
|  |  | 15.69245 | 10.73474 | -8.903945
|  | Plane-stress orthotropic lamina [C-bar] = | 10.73474 | 15.69245 | -8.903945 | 1 | [GPa]
|  |  | -8.903945 | -8.903945 | 11.1489
OFF-AXIS LOADING ELASTIC CONSTANTS
|  | Ex [GPa] = | 7.051227
|  | Ey [GPa] = | 7.051227
|  | Gxy [GPa] = | 5.148997
|  | NUxy = | 0.4222727
|  | NUyx = | 0.4222727
|  | ETAxyx = | 0.4613957
|  | ETAxyy = | 0.4613957

## Lamina 2
| Material | Density [Mg/m^3] | Youngs Mod [GPa] | Poisson Ratio | Shear Mod [GPa] | Bulk Mod [GPa]
Fiber: | Kevlar 49 | 1.45 | 130 | 0.35 | 48.14815 | 144.4444
Matrix: | PEEK | 1.29 | 3.6 | 0.3 | 1.384615 | 3
[5 empty] | (estimated) | (estimated)
FIBER VOLUME FRACTION= |  | 0.3 |  | LAMINA THICKNESS [length units] = | 1
|  |  |  | Angle,PHI, rel. to ref. [degrees] = | -45
|  | E1 (equal stress approximation) = | 41.52 | GPa | E1/E2 = | 6.433706
|  | E2 (equal strain approximation) = | 5.082537 | GPa
|  | E2 (Halpin-Tsai approximation) = | 6.453512 | GPa | ETA = | 0.9461078
| Xi = | 1
|  | G12 (SLAB equal stress spprox.) = | 1.95394 | GPa
|  | G13 (SLAB equal strain approx.) = | 15.41368 | GPa
|  | G12 (Halpin-Tsai approximation) = | 2.478859 | GPa | ETA = | 0.9440929
| Xi = | 1
|  | G23 (using HT & G-E relationship) = | 2.233619 | GPa
NOTE: Checked against Hull and Clyne with
|  | K (hydrostatic approximation) = | 4.247903 | GPa | f = 0.5, and Fiber: E-glass (E = 70, NU = 0.22),
Matrix: Epoxy (E =4.5, NU = 0.39).
Matches results of Figures 5.4a, 5.5, 5.7.
|  | NU12 (equal strain approximation) = | 0.315
|  | NU21 (using HT & NU-E relationship) = | 0.04896089
|  | NU23 (hydrostatic approximation) = | 0.4446315
|  | Weight fraction of fibers = | 0.3251121
|  | Density of composite = | 1.342018 | Mg/m^3
ON-AXIS LOADING
scaling factor:
|  |  | 24.08478 | -7.586705 | 0
|  | Plane-stress orthotropic lamina [S] = | -7.586705 | 154.9544 | 0 | 0.001 | [1/GPa]
|  |  | 0 | 0 | 403.4114
scaling factor:
|  |  | 42.17038 | 2.064699 | 0
|  | Plane-stress orthotropic lamina [C] = | 2.064699 | 6.554601 | 0 | 1 | [GPa]
|  |  | 0 | 0 | 2.478859
OFF-AXIS LOADING |  | c = | -0.7071068 | c^2 = | 0.5 | c^3 = | -0.3535534
|  | s = | -0.7071068 | s^2 = | 0.5 | s^3 = | -0.3535534
| Ply/load Angle [degrees] = | -135 |  |  |  | scaling factor:
|  |  | 141.8193 | -59.88641 | -65.43481
|  | Plane-stress orthotropic lamina [S-bar] = | -59.88641 | 141.8193 | -65.43481 | 0.001 | [1/GPa]
|  |  | -65.43481 | -65.43481 | 194.2126
scaling factor:
|  |  | 15.69245 | 10.73474 | 8.903945
|  | Plane-stress orthotropic lamina [C-bar] = | 10.73474 | 15.69245 | 8.903945 | 1 | [GPa]
|  |  | 8.903945 | 8.903945 | 11.1489
OFF-AXIS LOADING ELASTIC CONSTANTS
|  | Ex [GPa] = | 7.051227
|  | Ey [GPa] = | 7.051227
|  | Gxy [GPa] = | 5.148997
|  | NUxy = | 0.4222727
|  | NUyx = | 0.4222727
|  | ETAxyx = | -0.4613957
|  | ETAxyy = | -0.4613957

## Lamina 3
| Material | Density [Mg/m^3] | Youngs Mod [GPa] | Poisson Ratio | Shear Mod [GPa] | Bulk Mod [GPa]
Fiber: | Kevlar 49 | 1.45 | 130 | 0.35 | 48.14815 | 144.4444
Matrix: | PEEK | 1.29 | 3.6 | 0.3 | 1.384615 | 3
[5 empty] | (estimated) | (estimated)
FIBER VOLUME FRACTION= |  | 0.3 |  | LAMINA THICKNESS [length units] = | 1
|  |  |  | Angle,PHI, rel. to ref. [degrees] = | 90
|  | E1 (equal stress approximation) = | 41.52 | GPa | E1/E2 = | 6.433706
|  | E2 (equal strain approximation) = | 5.082537 | GPa
|  | E2 (Halpin-Tsai approximation) = | 6.453512 | GPa | ETA = | 0.9461078
| Xi = | 1
|  | G12 (SLAB equal stress spprox.) = | 1.95394 | GPa
|  | G13 (SLAB equal strain approx.) = | 15.41368 | GPa
|  | G12 (Halpin-Tsai approximation) = | 2.478859 | GPa | ETA = | 0.9440929
| Xi = | 1
|  | G23 (using HT & G-E relationship) = | 2.233619 | GPa
NOTE: Checked against Hull and Clyne with
|  | K (hydrostatic approximation) = | 4.247903 | GPa | f = 0.5, and Fiber: E-glass (E = 70, NU = 0.22),
Matrix: Epoxy (E =4.5, NU = 0.39).
Matches results of Figures 5.4a, 5.5, 5.7.
|  | NU12 (equal strain approximation) = | 0.315
|  | NU21 (using HT & NU-E relationship) = | 0.04896089
|  | NU23 (hydrostatic approximation) = | 0.4446315
|  | Weight fraction of fibers = | 0.3251121
|  | Density of composite = | 1.342018 | Mg/m^3
ON-AXIS LOADING
scaling factor:
|  |  | 24.08478 | -7.586705 | 0
|  | Plane-stress orthotropic lamina [S] = | -7.586705 | 154.9544 | 0 | 0.001 | [1/GPa]
|  |  | 0 | 0 | 403.4114
scaling factor:
|  |  | 42.17038 | 2.064699 | 0
|  | Plane-stress orthotropic lamina [C] = | 2.064699 | 6.554601 | 0 | 1 | [GPa]
|  |  | 0 | 0 | 2.478859
OFF-AXIS LOADING |  | c = | 1 | c^2 = | 1 | c^3 = | 1
|  | s = | 0 | s^2 = | 0 | s^3 = | 0
| Ply/load Angle [degrees] = | 0 |  |  |  | scaling factor:
|  |  | 24.08478 | -7.586705 | 0
|  | Plane-stress orthotropic lamina [S-bar] = | -7.586705 | 154.9544 | 0 | 0.001 | [1/GPa]
|  |  | 0 | 0 | 403.4114
scaling factor:
|  |  | 42.17038 | 2.064699 | 0
|  | Plane-stress orthotropic lamina [C-bar] = | 2.064699 | 6.554601 | 0 | 1 | [GPa]
|  |  | 0 | 0 | 2.478859
OFF-AXIS LOADING ELASTIC CONSTANTS
|  | Ex [GPa] = | 41.52
|  | Ey [GPa] = | 6.453512
|  | Gxy [GPa] = | 2.478859
|  | NUxy = | 0.315
|  | NUyx = | 0.04896089
|  | ETAxyx = | 0
|  | ETAxyy = | 0

## Lamina 4
| Material | Density [Mg/m^3] | Youngs Mod [GPa] | Poisson Ratio | Shear Mod [GPa] | Bulk Mod [GPa]
Fiber: | E-Glass | 2.56 | 70 | 0.22 | 28.68852 | 41.66667
Matrix: | Epoxy | 1.25 | 4.5 | 0.39 | 1.618705 | 6.818182
[5 empty] | (estimated) | (estimated)
FIBER VOLUME FRACTION= |  | 0.5 |  | LAMINA THICKNESS [length units] = | 0
|  |  |  | Angle,PHI, rel. to ref. [degrees] = | 0
|  | E1 (equal stress approximation) = | 37.25 | GPa | E1/E2 = | 3.222352
|  | E2 (equal strain approximation) = | 8.456376 | GPa
|  | E2 (Halpin-Tsai approximation) = | 11.55988 | GPa | ETA = | 0.8791946
| Xi = | 1
|  | G12 (SLAB equal stress spprox.) = | 3.0645 | GPa
|  | G13 (SLAB equal strain approx.) = | 15.15361 | GPa
|  | G12 (Halpin-Tsai approximation) = | 4.231227 | GPa | ETA = | 0.8931803
| Xi = | 1
|  | G23 (using HT & G-E relationship) = | 3.666232 | GPa
NOTE: Checked against Hull and Clyne with
|  | K (hydrostatic approximation) = | 11.71875 | GPa | f = 0.5, and Fiber: E-glass (E = 70, NU = 0.22),
Matrix: Epoxy (E =4.5, NU = 0.39).
Matches results of Figures 5.4a, 5.5, 5.7.
|  | NU12 (equal strain approximation) = | 0.305
|  | NU21 (using HT & NU-E relationship) = | 0.09465137
|  | NU23 (hydrostatic approximation) = | 0.5765343
|  | Weight fraction of fibers = | 0.671916
|  | Density of composite = | 2.13021 | Mg/m^3
ON-AXIS LOADING
scaling factor:
|  |  | 26.84564 | -8.187919 | 0
|  | Plane-stress orthotropic lamina [S] = | -8.187919 | 86.50609 | 0 | 0.001 | [1/GPa]
|  |  | 0 | 0 | 236.3381
scaling factor:
|  |  | 38.35732 | 3.630573 | 0
|  | Plane-stress orthotropic lamina [C] = | 3.630573 | 11.90352 | 0 | 1 | [GPa]
|  |  | 0 | 0 | 4.231227
OFF-AXIS LOADING |  | c = | 6.123234e-17 | c^2 = | 3.749399e-33 | c^3 = | 2.295845e-49
|  | s = | -1 | s^2 = | 1 | s^3 = | -1
| Ply/load Angle [degrees] = | -90 |  |  |  | scaling factor:
|  |  | 86.50609 | -8.187919 | -2.874862e-15
|  | Plane-stress orthotropic lamina [S-bar] = | -8.187919 | 26.84564 | 1.018116e-14 | 0.001 | [1/GPa]
|  |  | -2.874862e-15 | 1.018116e-14 | 236.3381
scaling factor:
|  |  | 11.90352 | 3.630573 | -1.160403e-17
|  | Plane-stress orthotropic lamina [C-bar] = | 3.630573 | 38.35732 | -1.608224e-15 | 1 | [GPa]
|  |  | -1.160403e-17 | -1.608224e-15 | 4.231227
OFF-AXIS LOADING ELASTIC CONSTANTS
|  | Ex [GPa] = | 11.55988
|  | Ey [GPa] = | 37.25
|  | Gxy [GPa] = | 4.231227
|  | NUxy = | 0.09465137
|  | NUyx = | 0.305
|  | ETAxyx = | -3.323306e-17
|  | ETAxyy = | 3.792482e-16

## Lamina 5
| Material | Density [Mg/m^3] | Youngs Mod [GPa] | Poisson Ratio | Shear Mod [GPa] | Bulk Mod [GPa]
Fiber: | E-Glass | 2.56 | 70 | 0.22 | 28.68852 | 41.66667
Matrix: | Epoxy | 1.25 | 4.5 | 0.39 | 1.618705 | 6.818182
[5 empty] | (estimated) | (estimated)
FIBER VOLUME FRACTION= |  | 0.5 |  | LAMINA THICKNESS [length units] = | 0
|  |  |  | Angle,PHI, rel. to ref. [degrees] = | 0
|  | E1 (equal stress approximation) = | 37.25 | GPa | E1/E2 = | 3.222352
|  | E2 (equal strain approximation) = | 8.456376 | GPa
|  | E2 (Halpin-Tsai approximation) = | 11.55988 | GPa | ETA = | 0.8791946
| Xi = | 1
|  | G12 (SLAB equal stress spprox.) = | 3.0645 | GPa
|  | G13 (SLAB equal strain approx.) = | 15.15361 | GPa
|  | G12 (Halpin-Tsai approximation) = | 4.231227 | GPa | ETA = | 0.8931803
| Xi = | 1
|  | G23 (using HT & G-E relationship) = | 3.666232 | GPa
NOTE: Checked against Hull and Clyne with
|  | K (hydrostatic approximation) = | 11.71875 | GPa | f = 0.5, and Fiber: E-glass (E = 70, NU = 0.22),
Matrix: Epoxy (E =4.5, NU = 0.39).
Matches results of Figures 5.4a, 5.5, 5.7.
|  | NU12 (equal strain approximation) = | 0.305
|  | NU21 (using HT & NU-E relationship) = | 0.09465137
|  | NU23 (hydrostatic approximation) = | 0.5765343
|  | Weight fraction of fibers = | 0.671916
|  | Density of composite = | 2.13021 | Mg/m^3
ON-AXIS LOADING
scaling factor:
|  |  | 26.84564 | -8.187919 | 0
|  | Plane-stress orthotropic lamina [S] = | -8.187919 | 86.50609 | 0 | 0.001 | [1/GPa]
|  |  | 0 | 0 | 236.3381
scaling factor:
|  |  | 38.35732 | 3.630573 | 0
|  | Plane-stress orthotropic lamina [C] = | 3.630573 | 11.90352 | 0 | 1 | [GPa]
|  |  | 0 | 0 | 4.231227
OFF-AXIS LOADING |  | c = | 6.123234e-17 | c^2 = | 3.749399e-33 | c^3 = | 2.295845e-49
|  | s = | -1 | s^2 = | 1 | s^3 = | -1
| Ply/load Angle [degrees] = | -90 |  |  |  | scaling factor:
|  |  | 86.50609 | -8.187919 | -2.874862e-15
|  | Plane-stress orthotropic lamina [S-bar] = | -8.187919 | 26.84564 | 1.018116e-14 | 0.001 | [1/GPa]
|  |  | -2.874862e-15 | 1.018116e-14 | 236.3381
scaling factor:
|  |  | 11.90352 | 3.630573 | -1.160403e-17
|  | Plane-stress orthotropic lamina [C-bar] = | 3.630573 | 38.35732 | -1.608224e-15 | 1 | [GPa]
|  |  | -1.160403e-17 | -1.608224e-15 | 4.231227
OFF-AXIS LOADING ELASTIC CONSTANTS
|  | Ex [GPa] = | 11.55988
|  | Ey [GPa] = | 37.25
|  | Gxy [GPa] = | 4.231227
|  | NUxy = | 0.09465137
|  | NUyx = | 0.305
|  | ETAxyx = | -3.323306e-17
|  | ETAxyy = | 3.792482e-16

## Lamina 6
| Material | Density [Mg/m^3] | Youngs Mod [GPa] | Poisson Ratio | Shear Mod [GPa] | Bulk Mod [GPa]
Fiber: | E-Glass | 2.56 | 70 | 0.22 | 28.68852 | 41.66667
Matrix: | Epoxy | 1.25 | 4.5 | 0.39 | 1.618705 | 6.818182
[5 empty] | (estimated) | (estimated)
FIBER VOLUME FRACTION= |  | 0.5 |  | LAMINA THICKNESS [length units] = | 0
|  |  |  | Angle,PHI, rel. to ref. [degrees] = | 0
|  | E1 (equal stress approximation) = | 37.25 | GPa | E1/E2 = | 3.222352
|  | E2 (equal strain approximation) = | 8.456376 | GPa
|  | E2 (Halpin-Tsai approximation) = | 11.55988 | GPa | ETA = | 0.8791946
| Xi = | 1
|  | G12 (SLAB equal stress spprox.) = | 3.0645 | GPa
|  | G13 (SLAB equal strain approx.) = | 15.15361 | GPa
|  | G12 (Halpin-Tsai approximation) = | 4.231227 | GPa | ETA = | 0.8931803
| Xi = | 1
|  | G23 (using HT & G-E relationship) = | 3.666232 | GPa
NOTE: Checked against Hull and Clyne with
|  | K (hydrostatic approximation) = | 11.71875 | GPa | f = 0.5, and Fiber: E-glass (E = 70, NU = 0.22),
Matrix: Epoxy (E =4.5, NU = 0.39).
Matches results of Figures 5.4a, 5.5, 5.7.
|  | NU12 (equal strain approximation) = | 0.305
|  | NU21 (using HT & NU-E relationship) = | 0.09465137
|  | NU23 (hydrostatic approximation) = | 0.5765343
|  | Weight fraction of fibers = | 0.671916
|  | Density of composite = | 2.13021 | Mg/m^3
ON-AXIS LOADING
scaling factor:
|  |  | 26.84564 | -8.187919 | 0
|  | Plane-stress orthotropic lamina [S] = | -8.187919 | 86.50609 | 0 | 0.001 | [1/GPa]
|  |  | 0 | 0 | 236.3381
scaling factor:
|  |  | 38.35732 | 3.630573 | 0
|  | Plane-stress orthotropic lamina [C] = | 3.630573 | 11.90352 | 0 | 1 | [GPa]
|  |  | 0 | 0 | 4.231227
OFF-AXIS LOADING |  | c = | 6.123234e-17 | c^2 = | 3.749399e-33 | c^3 = | 2.295845e-49
|  | s = | -1 | s^2 = | 1 | s^3 = | -1
| Ply/load Angle [degrees] = | -90 |  |  |  | scaling factor:
|  |  | 86.50609 | -8.187919 | -2.874862e-15
|  | Plane-stress orthotropic lamina [S-bar] = | -8.187919 | 26.84564 | 1.018116e-14 | 0.001 | [1/GPa]
|  |  | -2.874862e-15 | 1.018116e-14 | 236.3381
scaling factor:
|  |  | 11.90352 | 3.630573 | -1.160403e-17
|  | Plane-stress orthotropic lamina [C-bar] = | 3.630573 | 38.35732 | -1.608224e-15 | 1 | [GPa]
|  |  | -1.160403e-17 | -1.608224e-15 | 4.231227
OFF-AXIS LOADING ELASTIC CONSTANTS
|  | Ex [GPa] = | 11.55988
|  | Ey [GPa] = | 37.25
|  | Gxy [GPa] = | 4.231227
|  | NUxy = | 0.09465137
|  | NUyx = | 0.305
|  | ETAxyx = | -3.323306e-17
|  | ETAxyy = | 3.792482e-16

## Lamina 7
| Material | Density [Mg/m^3] | Youngs Mod [GPa] | Poisson Ratio | Shear Mod [GPa] | Bulk Mod [GPa]
Fiber: | E-Glass | 2.56 | 70 | 0.22 | 28.68852 | 41.66667
Matrix: | Epoxy | 1.25 | 4.5 | 0.39 | 1.618705 | 6.818182
[5 empty] | (estimated) | (estimated)
FIBER VOLUME FRACTION= |  | 0.5 |  | LAMINA THICKNESS [length units] = | 0
|  |  |  | Angle,PHI, rel. to ref. [degrees] = | 0
|  | E1 (equal stress approximation) = | 37.25 | GPa | E1/E2 = | 3.222352
|  | E2 (equal strain approximation) = | 8.456376 | GPa
|  | E2 (Halpin-Tsai approximation) = | 11.55988 | GPa | ETA = | 0.8791946
| Xi = | 1
|  | G12 (SLAB equal stress spprox.) = | 3.0645 | GPa
|  | G13 (SLAB equal strain approx.) = | 15.15361 | GPa
|  | G12 (Halpin-Tsai approximation) = | 4.231227 | GPa | ETA = | 0.8931803
| Xi = | 1
|  | G23 (using HT & G-E relationship) = | 3.666232 | GPa
NOTE: Checked against Hull and Clyne with
|  | K (hydrostatic approximation) = | 11.71875 | GPa | f = 0.5, and Fiber: E-glass (E = 70, NU = 0.22),
Matrix: Epoxy (E =4.5, NU = 0.39).
Matches results of Figures 5.4a, 5.5, 5.7.
|  | NU12 (equal strain approximation) = | 0.305
|  | NU21 (using HT & NU-E relationship) = | 0.09465137
|  | NU23 (hydrostatic approximation) = | 0.5765343
|  | Weight fraction of fibers = | 0.671916
|  | Density of composite = | 2.13021 | Mg/m^3
ON-AXIS LOADING
scaling factor:
|  |  | 26.84564 | -8.187919 | 0
|  | Plane-stress orthotropic lamina [S] = | -8.187919 | 86.50609 | 0 | 0.001 | [1/GPa]
|  |  | 0 | 0 | 236.3381
scaling factor:
|  |  | 38.35732 | 3.630573 | 0
|  | Plane-stress orthotropic lamina [C] = | 3.630573 | 11.90352 | 0 | 1 | [GPa]
|  |  | 0 | 0 | 4.231227
OFF-AXIS LOADING |  | c = | 6.123234e-17 | c^2 = | 3.749399e-33 | c^3 = | 2.295845e-49
|  | s = | -1 | s^2 = | 1 | s^3 = | -1
| Ply/load Angle [degrees] = | -90 |  |  |  | scaling factor:
|  |  | 86.50609 | -8.187919 | -2.874862e-15
|  | Plane-stress orthotropic lamina [S-bar] = | -8.187919 | 26.84564 | 1.018116e-14 | 0.001 | [1/GPa]
|  |  | -2.874862e-15 | 1.018116e-14 | 236.3381
scaling factor:
|  |  | 11.90352 | 3.630573 | -1.160403e-17
|  | Plane-stress orthotropic lamina [C-bar] = | 3.630573 | 38.35732 | -1.608224e-15 | 1 | [GPa]
|  |  | -1.160403e-17 | -1.608224e-15 | 4.231227
OFF-AXIS LOADING ELASTIC CONSTANTS
|  | Ex [GPa] = | 11.55988
|  | Ey [GPa] = | 37.25
|  | Gxy [GPa] = | 4.231227
|  | NUxy = | 0.09465137
|  | NUyx = | 0.305
|  | ETAxyx = | -3.323306e-17
|  | ETAxyy = | 3.792482e-16

## Lamina 8
| Material | Density [Mg/m^3] | Youngs Mod [GPa] | Poisson Ratio | Shear Mod [GPa] | Bulk Mod [GPa]
Fiber: | E-Glass | 2.56 | 70 | 0.22 | 28.68852 | 41.66667
Matrix: | Epoxy | 1.25 | 4.5 | 0.39 | 1.618705 | 6.818182
[5 empty] | (estimated) | (estimated)
FIBER VOLUME FRACTION= |  | 0.5 |  | LAMINA THICKNESS [length units] = | 0
|  |  |  | Angle,PHI, rel. to ref. [degrees] = | 0
|  | E1 (equal stress approximation) = | 37.25 | GPa | E1/E2 = | 3.222352
|  | E2 (equal strain approximation) = | 8.456376 | GPa
|  | E2 (Halpin-Tsai approximation) = | 11.55988 | GPa | ETA = | 0.8791946
| Xi = | 1
|  | G12 (SLAB equal stress spprox.) = | 3.0645 | GPa
|  | G13 (SLAB equal strain approx.) = | 15.15361 | GPa
|  | G12 (Halpin-Tsai approximation) = | 4.231227 | GPa | ETA = | 0.8931803
| Xi = | 1
|  | G23 (using HT & G-E relationship) = | 3.666232 | GPa
NOTE: Checked against Hull and Clyne with
|  | K (hydrostatic approximation) = | 11.71875 | GPa | f = 0.5, and Fiber: E-glass (E = 70, NU = 0.22),
Matrix: Epoxy (E =4.5, NU = 0.39).
Matches results of Figures 5.4a, 5.5, 5.7.
|  | NU12 (equal strain approximation) = | 0.305
|  | NU21 (using HT & NU-E relationship) = | 0.09465137
|  | NU23 (hydrostatic approximation) = | 0.5765343
|  | Weight fraction of fibers = | 0.671916
|  | Density of composite = | 2.13021 | Mg/m^3
ON-AXIS LOADING
scaling factor:
|  |  | 26.84564 | -8.187919 | 0
|  | Plane-stress orthotropic lamina [S] = | -8.187919 | 86.50609 | 0 | 0.001 | [1/GPa]
|  |  | 0 | 0 | 236.3381
scaling factor:
|  |  | 38.35732 | 3.630573 | 0
|  | Plane-stress orthotropic lamina [C] = | 3.630573 | 11.90352 | 0 | 1 | [GPa]
|  |  | 0 | 0 | 4.231227
OFF-AXIS LOADING |  | c = | 6.123234e-17 | c^2 = | 3.749399e-33 | c^3 = | 2.295845e-49
|  | s = | -1 | s^2 = | 1 | s^3 = | -1
| Ply/load Angle [degrees] = | -90 |  |  |  | scaling factor:
|  |  | 86.50609 | -8.187919 | -2.874862e-15
|  | Plane-stress orthotropic lamina [S-bar] = | -8.187919 | 26.84564 | 1.018116e-14 | 0.001 | [1/GPa]
|  |  | -2.874862e-15 | 1.018116e-14 | 236.3381
scaling factor:
|  |  | 11.90352 | 3.630573 | -1.160403e-17
|  | Plane-stress orthotropic lamina [C-bar] = | 3.630573 | 38.35732 | -1.608224e-15 | 1 | [GPa]
|  |  | -1.160403e-17 | -1.608224e-15 | 4.231227
OFF-AXIS LOADING ELASTIC CONSTANTS
|  | Ex [GPa] = | 11.55988
|  | Ey [GPa] = | 37.25
|  | Gxy [GPa] = | 4.231227
|  | NUxy = | 0.09465137
|  | NUyx = | 0.305
|  | ETAxyx = | -3.323306e-17
|  | ETAxyy = | 3.792482e-16

## Lamina 9
| Material | Density [Mg/m^3] | Youngs Mod [GPa] | Poisson Ratio | Shear Mod [GPa] | Bulk Mod [GPa]
Fiber: | E-Glass | 2.56 | 70 | 0.22 | 28.68852 | 41.66667
Matrix: | Epoxy | 1.25 | 4.5 | 0.39 | 1.618705 | 6.818182
[5 empty] | (estimated) | (estimated)
FIBER VOLUME FRACTION= |  | 0.5 |  | LAMINA THICKNESS [length units] = | 0
|  |  |  | Angle,PHI, rel. to ref. [degrees] = | 0
|  | E1 (equal stress approximation) = | 37.25 | GPa | E1/E2 = | 3.222352
|  | E2 (equal strain approximation) = | 8.456376 | GPa
|  | E2 (Halpin-Tsai approximation) = | 11.55988 | GPa | ETA = | 0.8791946
| Xi = | 1
|  | G12 (SLAB equal stress spprox.) = | 3.0645 | GPa
|  | G13 (SLAB equal strain approx.) = | 15.15361 | GPa
|  | G12 (Halpin-Tsai approximation) = | 4.231227 | GPa | ETA = | 0.8931803
| Xi = | 1
|  | G23 (using HT & G-E relationship) = | 3.666232 | GPa
NOTE: Checked against Hull and Clyne with
|  | K (hydrostatic approximation) = | 11.71875 | GPa | f = 0.5, and Fiber: E-glass (E = 70, NU = 0.22),
Matrix: Epoxy (E =4.5, NU = 0.39).
Matches results of Figures 5.4a, 5.5, 5.7.
|  | NU12 (equal strain approximation) = | 0.305
|  | NU21 (using HT & NU-E relationship) = | 0.09465137
|  | NU23 (hydrostatic approximation) = | 0.5765343
|  | Weight fraction of fibers = | 0.671916
|  | Density of composite = | 2.13021 | Mg/m^3
ON-AXIS LOADING
scaling factor:
|  |  | 26.84564 | -8.187919 | 0
|  | Plane-stress orthotropic lamina [S] = | -8.187919 | 86.50609 | 0 | 0.001 | [1/GPa]
|  |  | 0 | 0 | 236.3381
scaling factor:
|  |  | 38.35732 | 3.630573 | 0
|  | Plane-stress orthotropic lamina [C] = | 3.630573 | 11.90352 | 0 | 1 | [GPa]
|  |  | 0 | 0 | 4.231227
OFF-AXIS LOADING |  | c = | 6.123234e-17 | c^2 = | 3.749399e-33 | c^3 = | 2.295845e-49
|  | s = | -1 | s^2 = | 1 | s^3 = | -1
| Ply/load Angle [degrees] = | -90 |  |  |  | scaling factor:
|  |  | 86.50609 | -8.187919 | -2.874862e-15
|  | Plane-stress orthotropic lamina [S-bar] = | -8.187919 | 26.84564 | 1.018116e-14 | 0.001 | [1/GPa]
|  |  | -2.874862e-15 | 1.018116e-14 | 236.3381
scaling factor:
|  |  | 11.90352 | 3.630573 | -1.160403e-17
|  | Plane-stress orthotropic lamina [C-bar] = | 3.630573 | 38.35732 | -1.608224e-15 | 1 | [GPa]
|  |  | -1.160403e-17 | -1.608224e-15 | 4.231227
OFF-AXIS LOADING ELASTIC CONSTANTS
|  | Ex [GPa] = | 11.55988
|  | Ey [GPa] = | 37.25
|  | Gxy [GPa] = | 4.231227
|  | NUxy = | 0.09465137
|  | NUyx = | 0.305
|  | ETAxyx = | -3.323306e-17
|  | ETAxyy = | 3.792482e-16

## Lamina 10
| Material | Density [Mg/m^3] | Youngs Mod [GPa] | Poisson Ratio | Shear Mod [GPa] | Bulk Mod [GPa]
Fiber: | E-Glass | 2.56 | 70 | 0.22 | 28.68852 | 41.66667
Matrix: | Epoxy | 1.25 | 4.5 | 0.39 | 1.618705 | 6.818182
[5 empty] | (estimated) | (estimated)
FIBER VOLUME FRACTION= |  | 0.5 |  | LAMINA THICKNESS [length units] = | 0
|  |  |  | Angle,PHI, rel. to ref. [degrees] = | 0
|  | E1 (equal stress approximation) = | 37.25 | GPa | E1/E2 = | 3.222352
|  | E2 (equal strain approximation) = | 8.456376 | GPa
|  | E2 (Halpin-Tsai approximation) = | 11.55988 | GPa | ETA = | 0.8791946
| Xi = | 1
|  | G12 (SLAB equal stress spprox.) = | 3.0645 | GPa
|  | G13 (SLAB equal strain approx.) = | 15.15361 | GPa
|  | G12 (Halpin-Tsai approximation) = | 4.231227 | GPa | ETA = | 0.8931803
| Xi = | 1
|  | G23 (using HT & G-E relationship) = | 3.666232 | GPa
NOTE: Checked against Hull and Clyne with
|  | K (hydrostatic approximation) = | 11.71875 | GPa | f = 0.5, and Fiber: E-glass (E = 70, NU = 0.22),
Matrix: Epoxy (E =4.5, NU = 0.39).
Matches results of Figures 5.4a, 5.5, 5.7.
|  | NU12 (equal strain approximation) = | 0.305
|  | NU21 (using HT & NU-E relationship) = | 0.09465137
|  | NU23 (hydrostatic approximation) = | 0.5765343
|  | Weight fraction of fibers = | 0.671916
|  | Density of composite = | 2.13021 | Mg/m^3
ON-AXIS LOADING
scaling factor:
|  |  | 26.84564 | -8.187919 | 0
|  | Plane-stress orthotropic lamina [S] = | -8.187919 | 86.50609 | 0 | 0.001 | [1/GPa]
|  |  | 0 | 0 | 236.3381
scaling factor:
|  |  | 38.35732 | 3.630573 | 0
|  | Plane-stress orthotropic lamina [C] = | 3.630573 | 11.90352 | 0 | 1 | [GPa]
|  |  | 0 | 0 | 4.231227
OFF-AXIS LOADING |  | c = | 6.123234e-17 | c^2 = | 3.749399e-33 | c^3 = | 2.295845e-49
|  | s = | -1 | s^2 = | 1 | s^3 = | -1
| Ply/load Angle [degrees] = | -90 |  |  |  | scaling factor:
|  |  | 86.50609 | -8.187919 | -2.874862e-15
|  | Plane-stress orthotropic lamina [S-bar] = | -8.187919 | 26.84564 | 1.018116e-14 | 0.001 | [1/GPa]
|  |  | -2.874862e-15 | 1.018116e-14 | 236.3381
scaling factor:
|  |  | 11.90352 | 3.630573 | -1.160403e-17
|  | Plane-stress orthotropic lamina [C-bar] = | 3.630573 | 38.35732 | -1.608224e-15 | 1 | [GPa]
|  |  | -1.160403e-17 | -1.608224e-15 | 4.231227
OFF-AXIS LOADING ELASTIC CONSTANTS
|  | Ex [GPa] = | 11.55988
|  | Ey [GPa] = | 37.25
|  | Gxy [GPa] = | 4.231227
|  | NUxy = | 0.09465137
|  | NUyx = | 0.305
|  | ETAxyx = | -3.323306e-17
|  | ETAxyy = | 3.792482e-16